## Sheet1
Weibull shape parameter, h
S-N curves | 0.5 | 0.6 | 0.7 | 0.8 | 0.9 | 1 | 1.1 | 1.2 | m1 | logad1 | logad2 | Fatigue limit | k | SCE
B1 | 1449.3 | 1092.2 | 861.2 | 704.7 | 594.1 | 512.9 | 451.4 | 403.6 | 4 | 15.117 | 17.146 | 106.97 | 0 | 0
B2 | 1268.1 | 955.7 | 753.6 | 616.6 | 519.7 | 448.7 | 394.9 | 353.1 | 4 | 14.885 | 16.856 | 93.59 | 0 | 0
C | 1319.3 | 919.6 | 688.1 | 542.8 | 445.5 | 337.2 | 326.9 | 289 | 3 | 12.592 | 16.32 | 73.1 | 0.05 | 0
C1 | 1182 | 824 | 616.5 | 486.2 | 399.2 | 337.8 | 292.9 | 258.9 | 3 | 12.449 | 16.081 | 65.5 | 0.1 | 0
C2 | 1055.3 | 735.6 | 550.3 | 434.1 | 356.3 | 301.6 | 261.5 | 231.1 | 3 | 12.301 | 15.835 | 58.48 | 0.15 | 0
D | 949.9 | 662.1 | 495.4 | 390.7 | 320.8 | 271.5 | 235.4 | 208.1 | 3 | 12.164 | 15.606 | 52.63 | 0.2 | 1
E | 843.9 | 588.3 | 440.2 | 347.2 | 284.9 | 241.2 | 209.2 | 184.9 | 3 | 12.01 | 15.35 | 46.78 | 0.25 | 1.13
F | 749.2 | 522.3 | 390.8 | 308.2 | 253 | 214.1 | 185.6 | 164.1 | 3 | 11.855 | 15.091 | 41.52 | 0.25 | 1.27
F1 | 664.8 | 463.4 | 346.7 | 273.5 | 224.5 | 190 | 164.7 | 145.6 | 3 | 11.699 | 14.832 | 36.84 | 0.25 | 1.43
F3 | 591.1 | 412 | 308.3 | 243.2 | 199.6 | 169 | 146.5 | 129.4 | 3 | 11.546 | 14.576 | 32.75 | 0.25 | 1.61
G | 527.6 | 367.8 | 275.2 | 217.1 | 178.2 | 150.8 | 130.8 | 115.6 | 3 | 11.398 | 14.33 | 29.24 | 0.25 | 1.8
W1 | 475 | 331 | 247.8 | 195.4 | 160.4 | 135.8 | 117.7 | 104 | 3 | 11.261 | 14.101 | 26.32 | 0.25 | 2
W2 | 422.1 | 294.1 | 220.1 | 173.6 | 142.5 | 120.6 | 104.6 | 92.5 | 3 | 11.107 | 13.845 | 23.39 | 0.25 | 2.25
W3 | 379.9 | 264.8 | 198.2 | 156 | 128.2 | 108.6 | 94.2 | 83.2 | 3 | 10.97 | 13.617 | 21.05 | 0.25 | 2.5

## Sheet2
S-N curves in air in DNVGL-RP-C203
S-N Curve | m1 | logad1 | logad2 | Fatigue limit | k | SCE
B1 | 4 | 15.117 | 17.146 | 106.97 | 0 | 0
B2 | 4 | 14.885 | 16.856 | 93.59 | 0 | 0
C | 3 | 12.592 | 16.32 | 73.1 | 0.05 | 0
C1 | 3 | 12.449 | 16.081 | 65.5 | 0.1 | 0
C2 | 3 | 12.301 | 15.835 | 58.48 | 0.15 | 0
D | 3 | 12.164 | 15.606 | 52.63 | 0.2 | 1
E | 3 | 12.01 | 15.35 | 46.78 | 0.25 | 1.13
F | 3 | 11.855 | 15.091 | 41.52 | 0.25 | 1.27
F1 | 3 | 11.699 | 14.832 | 36.84 | 0.25 | 1.43
F3 | 3 | 11.546 | 14.576 | 32.75 | 0.25 | 1.61
G | 3 | 11.398 | 14.33 | 29.24 | 0.25 | 1.8
W1 | 3 | 11.261 | 14.101 | 26.32 | 0.25 | 2
W2 | 3 | 11.107 | 13.845 | 23.39 | 0.25 | 2.25
W3 | 3 | 10.97 | 13.617 | 21.05 | 0.25 | 2.5