## Sheet2
S-N curves in air in DNVGL-RP-C203
S-N Curve | m1 | logad1 | logad2 | Fatigue limit | k | SCE
B1 | 4 | 15.117 | 17.146 | 106.97 | 0 | 0
B2 | 4 | 14.885 | 16.856 | 93.59 | 0 | 0
C | 3 | 12.592 | 16.32 | 73.1 | 0.05 | 0
C1 | 3 | 12.449 | 16.081 | 65.5 | 0.1 | 0
C2 | 3 | 12.301 | 15.835 | 58.48 | 0.15 | 0
D | 3 | 12.164 | 15.606 | 52.63 | 0.2 | 1
E | 3 | 12.01 | 15.35 | 46.78 | 0.25 | 1.13
F | 3 | 11.855 | 15.091 | 41.52 | 0.25 | 1.27
F1 | 3 | 11.699 | 14.832 | 36.84 | 0.25 | 1.43
F3 | 3 | 11.546 | 14.576 | 32.75 | 0.25 | 1.61
G | 3 | 11.398 | 14.33 | 29.24 | 0.25 | 1.8
W1 | 3 | 11.261 | 14.101 | 26.32 | 0.25 | 2
W2 | 3 | 11.107 | 13.845 | 23.39 | 0.25 | 2.25
W3 | 3 | 10.97 | 13.617 | 21.05 | 0.25 | 2.5

## Sheet1
B1 | B2 | F1
131.61 | 131.61 | 136.75
3 | 3 | 1.15
1.1 | 1.1 | 1.1
10000000 | 10000000 | 10000000
4 | 4 | 3
15.117 | 14.885 | 11.699
5 | 5 | 5
17.146 | 16.856 | 14.832
20 | 20 | 20
0.159 | 0.159 | 0.159
30 | 30 | 30
25 | 25 | 25
0 | 0 | 0.25
630720000 | 630720000 | 630720000
100284480 | 100284480 | 100284480
27.93 | 27.93 | 11.125
1 | 1 | 1.047
14.089 | 14.089 | 4.306
56.331 | 56.331 | 56.331
106.967 | 93.594 | 36.841
4.38 | 3.782 | 3.733
0.514 | 0.395 | 0.57
0.348 | 0.242 | 0.233
0.558 | 1.001 | 1.003
35.83 | 19.979 | 19.947